## ab21-008.$av
LS | 2020-10-22 13:34
File name: | ab21-008_1758_01.$av
File ID: | ab21-008
Sample ID: | ab21-008
Operator: | AB
Bar code:
Comment 1:
Comment 2:
Instrument: | LS 13 320 SW, Aqueous Liquid Module
Run number: | 1758
Start time:
Run length: | 60
Optical model: | Fraunhofer.rf780z
Obscuration: | 12
PIDS Obscur:
Obscuration: | OK
Serial Number: | 8319
Channel | Diff. | -2 S.D. | +2 S.D.
Diameter | Volume | Diff. | Diff.
(Lower) | % | Volume | Volume
um |  | % | %
0.375198 | 0.0588308 | 0.0572196 | 0.0604419
0.411878 | 0.104416 | 0.101548 | 0.107284
0.452145 | 0.154916 | 0.150669 | 0.159164
0.496347 | 0.224583 | 0.218497 | 0.230668
0.544872 | 0.287926 | 0.280287 | 0.295565
0.59814 | 0.348556 | 0.339513 | 0.357599
0.656615 | 0.408809 | 0.398461 | 0.419157
0.720807 | 0.472449 | 0.460801 | 0.484098
0.791275 | 0.535287 | 0.522517 | 0.548058
0.868632 | 0.59563 | 0.581915 | 0.609345
0.953552 | 0.653454 | 0.638988 | 0.667919
1.04677 | 0.709212 | 0.694102 | 0.724322
1.14911 | 0.76347 | 0.747824 | 0.779116
1.26145 | 0.813482 | 0.797522 | 0.829441
1.38477 | 0.858735 | 0.842536 | 0.874935
1.52015 | 0.898655 | 0.882376 | 0.914934
1.66876 | 0.935156 | 0.918791 | 0.951521
1.8319 | 0.967581 | 0.951202 | 0.98396
2.011 | 0.996284 | 0.979968 | 1.0126
2.2076 | 1.02161 | 1.00537 | 1.03785
2.42342 | 1.04548 | 1.0293 | 1.06167
2.66033 | 1.06994 | 1.05373 | 1.08615
2.92042 | 1.09699 | 1.08078 | 1.1132
3.20592 | 1.12869 | 1.11254 | 1.14484
3.51934 | 1.16663 | 1.15056 | 1.1827
3.8634 | 1.21304 | 1.19697 | 1.22911
4.2411 | 1.26956 | 1.25355 | 1.28558
4.65572 | 1.33792 | 1.32204 | 1.35381
5.11087 | 1.41884 | 1.40328 | 1.4344
5.61052 | 1.51275 | 1.4975 | 1.528
6.15902 | 1.61965 | 1.60462 | 1.63467
6.76114 | 1.73984 | 1.72509 | 1.75459
7.42212 | 1.87452 | 1.85984 | 1.88921
8.14773 | 2.02502 | 2.01045 | 2.03958
8.94427 | 2.19213 | 2.17755 | 2.2067
9.81869 | 2.37493 | 2.3592 | 2.39067
10.7786 | 2.57181 | 2.55409 | 2.58952
11.8323 | 2.78057 | 2.76039 | 2.80076
12.9891 | 2.99844 | 2.97556 | 3.02131
14.2589 | 3.21886 | 3.19287 | 3.24485
15.6529 | 3.42978 | 3.40029 | 3.45927
17.1832 | 3.61363 | 3.58058 | 3.64667
18.863 | 3.75088 | 3.71708 | 3.78469
20.7071 | 3.82482 | 3.79661 | 3.85303
22.7315 | 3.82334 | 3.80937 | 3.83731
24.9538 | 3.74036 | 3.72821 | 3.7525
27.3934 | 3.57361 | 3.53593 | 3.61128
30.0714 | 3.32596 | 3.26733 | 3.3846
33.0113 | 3.00701 | 2.93962 | 3.07441
36.2385 | 2.63416 | 2.5726 | 2.69572
39.7813 | 2.23283 | 2.18696 | 2.27869
43.6704 | 1.83041 | 1.80044 | 1.86037
47.9397 | 1.4518 | 1.4319 | 1.4717
52.6264 | 1.11738 | 1.09717 | 1.1376
57.7713 | 0.843058 | 0.802878 | 0.883238
63.4192 | 0.644788 | 0.579201 | 0.710375
69.6192 | 0.534116 | 0.451499 | 0.616734
76.4253 | 0.515059 | 0.429353 | 0.600765
83.8969 | 0.588826 | 0.514325 | 0.663328
92.0988 | 0.746656 | 0.694713 | 0.7986
101.103 | 0.960798 | 0.933595 | 0.988002
110.987 | 1.17456 | 1.16474 | 1.18438
121.837 | 1.31086 | 1.29528 | 1.32644
133.748 | 1.30252 | 1.26891 | 1.33612
146.824 | 1.12345 | 1.07812 | 1.16877
161.177 | 0.808179 | 0.764205 | 0.852154
176.935 | 0.437551 | 0.408073 | 0.467029
194.232 | 0.158338 | 0.145187 | 0.17149
213.221 | 0.0286532 | 0.0258559 | 0.0314505
234.066 | 0.0019925 | 0.00173945 | 0.00224555
256.948 | 0 | 0 | 0
282.068 | 0 | 0 | 0
309.644 | 0 | 0 | 0
339.916 | 0 | 0 | 0
373.147 | 0 | 0 | 0
409.626 | 0 | 0 | 0
449.672 | 0 | 0 | 0
493.633 | 0 | 0 | 0
541.892 | 0 | 0 | 0
594.869 | 0 | 0 | 0
653.025 | 0 | 0 | 0
716.866 | 0 | 0 | 0
786.949 | 0 | 0 | 0
863.883 | 0 | 0 | 0
948.338 | 0 | 0 | 0
1041.05 | 0 | 0 | 0
1142.83 | 0 | 0 | 0
1254.55 | 0 | 0 | 0
1377.2 | 0 | 0 | 0
1511.84 | 0 | 0 | 0
1659.64 | 0 | 0 | 0
1821.89 | 0 | 0 | 0
2000