## ab21-009.$av
LS | 2020-10-22 13:50
File name: | ab21-009_1761_01.$av
File ID: | ab21-009
Sample ID: | ab21-009
Operator: | AB
Bar code:
Comment 1:
Comment 2:
Instrument: | LS 13 320 SW, Aqueous Liquid Module
Run number: | 1761
Start time:
Run length: | 60
Optical model: | Fraunhofer.rf780z
Obscuration: | 10
PIDS Obscur:
Obscuration: | OK
Serial Number: | 8319
Channel | Diff. | -2 S.D. | +2 S.D.
Diameter | Volume | Diff. | Diff.
(Lower) | % | Volume | Volume
um |  | % | %
0.375198 | 0.0350045 | 0.0340161 | 0.0359929
0.411878 | 0.0621102 | 0.0603547 | 0.0638657
0.452145 | 0.0920877 | 0.0894699 | 0.0947056
0.496347 | 0.133452 | 0.129624 | 0.137281
0.544872 | 0.171161 | 0.16619 | 0.176133
0.59814 | 0.207405 | 0.201294 | 0.213516
0.656615 | 0.243662 | 0.236382 | 0.250943
0.720807 | 0.282272 | 0.273725 | 0.29082
0.791275 | 0.320971 | 0.311132 | 0.33081
0.868632 | 0.358991 | 0.347863 | 0.370118
0.953552 | 0.396602 | 0.384213 | 0.408992
1.04677 | 0.434395 | 0.420784 | 0.448005
1.14911 | 0.472982 | 0.458218 | 0.487746
1.26145 | 0.510981 | 0.495199 | 0.526762
1.38477 | 0.548258 | 0.531633 | 0.564882
1.52015 | 0.584601 | 0.567361 | 0.60184
1.66876 | 0.621247 | 0.603624 | 0.63887
1.8319 | 0.657877 | 0.640184 | 0.675569
2.011 | 0.69471 | 0.677286 | 0.712133
2.2076 | 0.731826 | 0.715004 | 0.748648
2.42342 | 0.770126 | 0.754297 | 0.785954
2.66033 | 0.810478 | 0.796025 | 0.82493
2.92042 | 0.853686 | 0.840971 | 0.8664
3.20592 | 0.90055 | 0.889944 | 0.911156
3.51934 | 0.951461 | 0.943302 | 0.95962
3.8634 | 1.0071 | 1.00168 | 1.01251
4.2411 | 1.0676 | 1.06489 | 1.0703
4.65572 | 1.13328 | 1.13152 | 1.13503
5.11087 | 1.2039 | 1.19926 | 1.20853
5.61052 | 1.27915 | 1.27123 | 1.28708
6.15902 | 1.35831 | 1.3471 | 1.36953
6.76114 | 1.4408 | 1.42641 | 1.45519
7.42212 | 1.52664 | 1.50923 | 1.54404
8.14773 | 1.61579 | 1.59579 | 1.63579
8.94427 | 1.70792 | 1.68598 | 1.72987
9.81869 | 1.80101 | 1.77788 | 1.82414
10.7786 | 1.89318 | 1.86977 | 1.91659
11.8323 | 1.98293 | 1.95998 | 2.00588
12.9891 | 2.07039 | 2.04857 | 2.09222
14.2589 | 2.15369 | 2.13336 | 2.17401
15.6529 | 2.22696 | 2.20805 | 2.24587
17.1832 | 2.2799 | 2.26112 | 2.29867
18.863 | 2.30155 | 2.28057 | 2.32253
20.7071 | 2.28725 | 2.26086 | 2.31364
22.7315 | 2.23974 | 2.2054 | 2.27408
24.9538 | 2.16855 | 2.12627 | 2.21083
27.3934 | 2.08182 | 2.03444 | 2.1292
30.0714 | 1.98167 | 1.93442 | 2.02892
33.0113 | 1.86381 | 1.82213 | 1.90549
36.2385 | 1.72045 | 1.68764 | 1.75327
39.7813 | 1.54989 | 1.52491 | 1.57486
43.6704 | 1.3634 | 1.34093 | 1.38587
47.9397 | 1.18652 | 1.15975 | 1.2133
52.6264 | 1.05259 | 1.01742 | 1.08776
57.7713 | 0.989145 | 0.946025 | 1.03227
63.4192 | 1.01139 | 0.96555 | 1.05723
69.6192 | 1.12081 | 1.08138 | 1.16024
76.4253 | 1.30096 | 1.27829 | 1.32363
83.8969 | 1.51484 | 1.51151 | 1.51817
92.0988 | 1.71632 | 1.68908 | 1.74356
101.103 | 1.87685 | 1.8306 | 1.92309
110.987 | 2.03746 | 1.97865 | 2.09627
121.837 | 2.29918 | 2.23136 | 2.36699
133.748 | 2.76098 | 2.68249 | 2.83947
146.824 | 3.43158 | 3.34458 | 3.51857
161.177 | 4.11444 | 4.02926 | 4.19962
176.935 | 4.45557 | 4.38904 | 4.52211
194.232 | 4.15033 | 4.11437 | 4.18629
213.221 | 3.18256 | 3.15616 | 3.20897
234.066 | 1.81263 | 1.78087 | 1.84439
256.948 | 0.691684 | 0.670016 | 0.713353
282.068 | 0.13071 | 0.124985 | 0.136435
309.644 | 0.00988687 | 0.00923164 | 0.0105421
339.916 | 0 | 0 | 0
373.147 | 0 | 0 | 0
409.626 | 0 | 0 | 0
449.672 | 0 | 0 | 0
493.633 | 0 | 0 | 0
541.892 | 0 | 0 | 0
594.869 | 0 | 0 | 0
653.025 | 0 | 0 | 0
716.866 | 0 | 0 | 0
786.949 | 0 | 0 | 0
863.883 | 0 | 0 | 0
948.338 | 0 | 0 | 0
1041.05 | 0 | 0 | 0
1142.83 | 0 | 0 | 0
1254.55 | 0 | 0 | 0
1377.2 | 0 | 0 | 0
1511.84 | 0 | 0 | 0
1659.64 | 0 | 0 | 0
1821.89 | 0 | 0 | 0
2000