## ab21-017.$av
LS | 2020-10-22 14:41
File name: | ab21-017_1770_01.$av
File ID: | ab21-017
Sample ID: | ab21-017
Operator: | AB
Bar code:
Comment 1:
Comment 2:
Instrument: | LS 13 320 SW, Aqueous Liquid Module
Run number: | 1770
Start time:
Run length: | 60
Optical model: | Fraunhofer.rf780z
Obscuration: | 12
PIDS Obscur:
Obscuration: | OK
Serial Number: | 8319
Channel | Diff. | -2 S.D. | +2 S.D.
Diameter | Volume | Diff. | Diff.
(Lower) | % | Volume | Volume
um |  | % | %
0.375198 | 0.0466472 | 0.0451232 | 0.0481712
0.411878 | 0.0827983 | 0.080085 | 0.0855116
0.452145 | 0.122878 | 0.118848 | 0.126908
0.496347 | 0.178243 | 0.172449 | 0.184037
0.544872 | 0.228774 | 0.221482 | 0.236065
0.59814 | 0.277405 | 0.268739 | 0.286071
0.656615 | 0.326047 | 0.316058 | 0.336036
0.720807 | 0.377758 | 0.366408 | 0.389108
0.791275 | 0.42933 | 0.416738 | 0.441922
0.868632 | 0.479611 | 0.465911 | 0.493311
0.953552 | 0.528756 | 0.514042 | 0.54347
1.04677 | 0.577313 | 0.5616 | 0.593026
1.14911 | 0.625901 | 0.609184 | 0.642618
1.26145 | 0.672528 | 0.654871 | 0.690184
1.38477 | 0.716948 | 0.698363 | 0.735533
1.52015 | 0.758848 | 0.739324 | 0.778372
1.66876 | 0.799974 | 0.77937 | 0.820578
1.8319 | 0.840026 | 0.818222 | 0.86183
2.011 | 0.879555 | 0.856466 | 0.902643
2.2076 | 0.919023 | 0.89458 | 0.943466
2.42342 | 0.960182 | 0.934206 | 0.986157
2.66033 | 1.00484 | 0.977128 | 1.03256
2.92042 | 1.05488 | 1.02528 | 1.08447
3.20592 | 1.11215 | 1.08061 | 1.14369
3.51934 | 1.17802 | 1.14456 | 1.21149
3.8634 | 1.25427 | 1.21883 | 1.2897
4.2411 | 1.34208 | 1.30465 | 1.37952
4.65572 | 1.44274 | 1.4033 | 1.48217
5.11087 | 1.55645 | 1.51528 | 1.59763
5.61052 | 1.68293 | 1.6403 | 1.72556
6.15902 | 1.82124 | 1.77739 | 1.86509
6.76114 | 1.9706 | 1.92564 | 2.01556
7.42212 | 2.13093 | 2.08503 | 2.17683
8.14773 | 2.30185 | 2.25553 | 2.34818
8.94427 | 2.48186 | 2.43565 | 2.52806
9.81869 | 2.66723 | 2.62151 | 2.71296
10.7786 | 2.85369 | 2.80833 | 2.89905
11.8323 | 3.03724 | 2.99223 | 3.08225
12.9891 | 3.21447 | 3.17078 | 3.25816
14.2589 | 3.3799 | 3.33926 | 3.42053
15.6529 | 3.52438 | 3.48816 | 3.5606
17.1832 | 3.63558 | 3.6032 | 3.66796
18.863 | 3.70092 | 3.6696 | 3.73224
20.7071 | 3.71108 | 3.67823 | 3.74393
22.7315 | 3.65998 | 3.62533 | 3.69463
24.9538 | 3.54429 | 3.51228 | 3.5763
27.3934 | 3.36142 | 3.33935 | 3.38349
30.0714 | 3.11208 | 3.10666 | 3.1175
33.0113 | 2.80438 | 2.78988 | 2.81887
36.2385 | 2.4574 | 2.42841 | 2.48639
39.7813 | 2.10049 | 2.06439 | 2.1366
43.6704 | 1.76549 | 1.72762 | 1.80336
47.9397 | 1.47794 | 1.43603 | 1.51984
52.6264 | 1.25022 | 1.19481 | 1.30563
57.7713 | 1.08322 | 1.00403 | 1.16241
63.4192 | 0.972509 | 0.864893 | 1.08012
69.6192 | 0.913981 | 0.785764 | 1.0422
76.4253 | 0.909057 | 0.781264 | 1.03685
83.8969 | 0.957871 | 0.854422 | 1.06132
92.0988 | 1.05113 | 0.990025 | 1.11224
101.103 | 1.15725 | 1.13496 | 1.17954
110.987 | 1.21606 | 1.21051 | 1.22162
121.837 | 1.16477 | 1.11645 | 1.21309
133.748 | 0.974821 | 0.866188 | 1.08345
146.824 | 0.677776 | 0.524442 | 0.831109
161.177 | 0.353817 | 0.222174 | 0.485459
176.935 | 0.123119 | 0.0519782 | 0.19426
194.232 | 0.0215847 | 0.00498083 | 0.0381886
213.221 | 0.00145411 | 0 | 0.00309166
234.066 | 0 | 0 | 0
256.948 | 0 | 0 | 0
282.068 | 0 | 0 | 0
309.644 | 0 | 0 | 0
339.916 | 0 | 0 | 0
373.147 | 0 | 0 | 0
409.626 | 0 | 0 | 0
449.672 | 0 | 0 | 0
493.633 | 0 | 0 | 0
541.892 | 0 | 0 | 0
594.869 | 0 | 0 | 0
653.025 | 0 | 0 | 0
716.866 | 0 | 0 | 0
786.949 | 0 | 0 | 0
863.883 | 0 | 0 | 0
948.338 | 0 | 0 | 0
1041.05 | 0 | 0 | 0
1142.83 | 0 | 0 | 0
1254.55 | 0 | 0 | 0
1377.2 | 0 | 0 | 0
1511.84 | 0 | 0 | 0
1659.64 | 0 | 0 | 0
1821.89 | 0 | 0 | 0
2000