## ab21-018.$av
LS | 2020-10-22 15:05
File name: | ab21-018_1773_01.$av
File ID: | ab21-018
Sample ID: | ab21-018
Operator: | AB
Bar code:
Comment 1:
Comment 2:
Instrument: | LS 13 320 SW, Aqueous Liquid Module
Run number: | 1773
Start time:
Run length: | 60
Optical model: | Fraunhofer.rf780z
Obscuration: | 11
PIDS Obscur:
Obscuration: | OK
Serial Number: | 8319
Channel | Diff. | -2 S.D. | +2 S.D.
Diameter | Volume | Diff. | Diff.
(Lower) | % | Volume | Volume
um |  | % | %
0.375198 | 0.0623393 | 0.0608759 | 0.0638028
0.411878 | 0.110583 | 0.107989 | 0.113176
0.452145 | 0.164049 | 0.1602 | 0.167898
0.496347 | 0.238031 | 0.232423 | 0.243638
0.544872 | 0.305854 | 0.298585 | 0.313123
0.59814 | 0.371271 | 0.362377 | 0.380164
0.656615 | 0.436876 | 0.426335 | 0.447418
0.720807 | 0.506826 | 0.494517 | 0.519135
0.791275 | 0.577129 | 0.563016 | 0.591242
0.868632 | 0.646233 | 0.630318 | 0.662149
0.953552 | 0.714399 | 0.696719 | 0.732079
1.04677 | 0.782537 | 0.763148 | 0.801926
1.14911 | 0.851641 | 0.830578 | 0.872703
1.26145 | 0.919262 | 0.896613 | 0.94191
1.38477 | 0.985085 | 0.960977 | 1.00919
1.52015 | 1.04888 | 1.0235 | 1.07426
1.66876 | 1.11299 | 1.08647 | 1.1395
1.8319 | 1.17728 | 1.14975 | 1.2048
2.011 | 1.24257 | 1.21415 | 1.27098
2.2076 | 1.30961 | 1.28039 | 1.33883
2.42342 | 1.38061 | 1.35063 | 1.4106
2.66033 | 1.45786 | 1.4271 | 1.48863
2.92042 | 1.54353 | 1.51185 | 1.5752
3.20592 | 1.63949 | 1.60665 | 1.67234
3.51934 | 1.74685 | 1.71265 | 1.78106
3.8634 | 1.86669 | 1.83086 | 1.90252
4.2411 | 1.99895 | 1.96132 | 2.03659
4.65572 | 2.14312 | 2.10339 | 2.18285
5.11087 | 2.29739 | 2.25537 | 2.33941
5.61052 | 2.45932 | 2.41499 | 2.50364
6.15902 | 2.62539 | 2.57907 | 2.6717
6.76114 | 2.79198 | 2.74419 | 2.83977
7.42212 | 2.95578 | 2.90701 | 3.00455
8.14773 | 3.11277 | 3.06369 | 3.16184
8.94427 | 3.25683 | 3.20852 | 3.30514
9.81869 | 3.37879 | 3.33311 | 3.42448
10.7786 | 3.46937 | 3.42826 | 3.51048
11.8323 | 3.52282 | 3.4874 | 3.55824
12.9891 | 3.53936 | 3.50953 | 3.5692
14.2589 | 3.52038 | 3.49445 | 3.54631
15.6529 | 3.46227 | 3.43848 | 3.48605
17.1832 | 3.35374 | 3.33297 | 3.37451
18.863 | 3.18193 | 3.16632 | 3.19753
20.7071 | 2.94574 | 2.93937 | 2.9521
22.7315 | 2.66294 | 2.65264 | 2.67324
24.9538 | 2.3682 | 2.34027 | 2.39613
27.3934 | 2.09768 | 2.04985 | 2.14552
30.0714 | 1.87286 | 1.80517 | 1.94056
33.0113 | 1.6949 | 1.60975 | 1.78005
36.2385 | 1.54693 | 1.45028 | 1.64358
39.7813 | 1.40493 | 1.30693 | 1.50293
43.6704 | 1.25207 | 1.16546 | 1.33868
47.9397 | 1.08596 | 1.02094 | 1.15098
52.6264 | 0.923104 | 0.88081 | 0.965398
57.7713 | 0.790498 | 0.76122 | 0.819777
63.4192 | 0.709215 | 0.679776 | 0.738654
69.6192 | 0.690142 | 0.645365 | 0.734918
76.4253 | 0.723547 | 0.650753 | 0.79634
83.8969 | 0.771609 | 0.67141 | 0.871808
92.0988 | 0.780104 | 0.669519 | 0.890688
101.103 | 0.69193 | 0.596189 | 0.78767
110.987 | 0.461997 | 0.40307 | 0.520924
121.837 | 0.208314 | 0.184621 | 0.232007
133.748 | 0.0446845 | 0.0400863 | 0.0492826
146.824 | 0.00399165 | 0.00363148 | 0.00435182
161.177 | 0 | 0 | 0
176.935 | 0 | 0 | 0
194.232 | 0 | 0 | 0
213.221 | 0 | 0 | 0
234.066 | 0 | 0 | 0
256.948 | 0 | 0 | 0
282.068 | 0 | 0 | 0
309.644 | 0 | 0 | 0
339.916 | 0 | 0 | 0
373.147 | 0 | 0 | 0
409.626 | 0 | 0 | 0
449.672 | 0 | 0 | 0
493.633 | 0 | 0 | 0
541.892 | 0 | 0 | 0
594.869 | 0 | 0 | 0
653.025 | 0 | 0 | 0
716.866 | 0 | 0 | 0
786.949 | 0 | 0 | 0
863.883 | 0 | 0 | 0
948.338 | 0 | 0 | 0
1041.05 | 0 | 0 | 0
1142.83 | 0 | 0 | 0
1254.55 | 0 | 0 | 0
1377.2 | 0 | 0 | 0
1511.84 | 0 | 0 | 0
1659.64 | 0 | 0 | 0
1821.89 | 0 | 0 | 0
2000