## ab21-023.$av
LS | 2020-10-22 15:49
File name: | ab21-023_1782_01.$av
File ID: | ab21-023
Sample ID: | ab21-023
Operator: | AB
Bar code:
Comment 1:
Comment 2:
Instrument: | LS 13 320 SW, Aqueous Liquid Module
Run number: | 1782
Start time:
Run length: | 60
Optical model: | Fraunhofer.rf780z
Obscuration: | 10
PIDS Obscur:
Obscuration: | OK
Serial Number: | 8319
Channel | Diff. | -2 S.D. | +2 S.D.
Diameter | Volume | Diff. | Diff.
(Lower) | % | Volume | Volume
um |  | % | %
0.375198 | 0.121697 | 0.119283 | 0.124111
0.411878 | 0.215615 | 0.211314 | 0.219916
0.452145 | 0.318697 | 0.312369 | 0.325026
0.496347 | 0.459866 | 0.450867 | 0.468866
0.544872 | 0.586227 | 0.575014 | 0.597439
0.59814 | 0.704287 | 0.691163 | 0.717411
0.656615 | 0.818892 | 0.804066 | 0.833717
0.720807 | 0.9377 | 0.921257 | 0.954143
0.791275 | 1.05279 | 1.03508 | 1.0705
0.868632 | 1.15995 | 1.14135 | 1.17855
0.953552 | 1.25926 | 1.24003 | 1.27849
1.04677 | 1.35217 | 1.33249 | 1.37185
1.14911 | 1.44089 | 1.421 | 1.46078
1.26145 | 1.52034 | 1.5004 | 1.54029
1.38477 | 1.58938 | 1.56959 | 1.60917
1.52015 | 1.64707 | 1.62726 | 1.66688
1.66876 | 1.69714 | 1.67711 | 1.71716
1.8319 | 1.7389 | 1.71858 | 1.75923
2.011 | 1.77239 | 1.75148 | 1.79331
2.2076 | 1.7977 | 1.77596 | 1.81945
2.42342 | 1.81761 | 1.79425 | 1.84097
2.66033 | 1.83613 | 1.8107 | 1.86155
2.92042 | 1.85674 | 1.82912 | 1.88436
3.20592 | 1.88234 | 1.8526 | 1.91209
3.51934 | 1.91459 | 1.88287 | 1.94632
3.8634 | 1.95612 | 1.92253 | 1.98971
4.2411 | 2.00859 | 1.97382 | 2.04336
4.65572 | 2.0728 | 2.03831 | 2.1073
5.11087 | 2.14743 | 2.11525 | 2.17961
5.61052 | 2.23026 | 2.20192 | 2.2586
6.15902 | 2.31914 | 2.29526 | 2.34303
6.76114 | 2.41312 | 2.39418 | 2.43206
7.42212 | 2.51199 | 2.49828 | 2.52571
8.14773 | 2.61399 | 2.60498 | 2.62301
8.94427 | 2.71445 | 2.70667 | 2.72224
9.81869 | 2.8068 | 2.79878 | 2.81482
10.7786 | 2.88655 | 2.87633 | 2.89678
11.8323 | 2.95409 | 2.93454 | 2.97364
12.9891 | 3.01374 | 2.98432 | 3.04317
14.2589 | 3.06486 | 3.02979 | 3.09994
15.6529 | 3.09691 | 3.06057 | 3.13324
17.1832 | 3.08844 | 3.05289 | 3.124
18.863 | 3.01812 | 2.98605 | 3.05019
20.7071 | 2.87977 | 2.85858 | 2.90095
22.7315 | 2.68583 | 2.67434 | 2.69732
24.9538 | 2.46451 | 2.41198 | 2.51703
27.3934 | 2.24352 | 2.14165 | 2.3454
30.0714 | 2.0353 | 1.90005 | 2.17055
33.0113 | 1.83816 | 1.70909 | 1.96724
36.2385 | 1.63676 | 1.56401 | 1.7095
39.7813 | 1.41642 | 1.39246 | 1.44038
43.6704 | 1.17731 | 1.06357 | 1.29104
47.9397 | 0.928868 | 0.771621 | 1.08612
52.6264 | 0.691408 | 0.569086 | 0.81373
57.7713 | 0.496828 | 0.448928 | 0.544727
63.4192 | 0.353272 | 0.238126 | 0.468418
69.6192 | 0.266982 | 0.0656555 | 0.468309
76.4253 | 0.214843 | 0 | 0.446976
83.8969 | 0.151087 | 0 | 0.33049
92.0988 | 0.0807653 | 0 | 0.167366
101.103 | 0.0201599 | 0.00110619 | 0.0392136
110.987 | 0.00238419 | 0.000727315 | 0.00404106
121.837 | 0 | 0 | 0
133.748 | 0 | 0 | 0
146.824 | 0 | 0 | 0
161.177 | 0 | 0 | 0
176.935 | 0 | 0 | 0
194.232 | 0 | 0 | 0
213.221 | 0 | 0 | 0
234.066 | 0 | 0 | 0
256.948 | 0 | 0 | 0
282.068 | 0 | 0 | 0
309.644 | 0 | 0 | 0
339.916 | 0 | 0 | 0
373.147 | 0 | 0 | 0
409.626 | 0 | 0 | 0
449.672 | 0 | 0 | 0
493.633 | 0 | 0 | 0
541.892 | 0 | 0 | 0
594.869 | 0 | 0 | 0
653.025 | 0 | 0 | 0
716.866 | 0 | 0 | 0
786.949 | 0 | 0 | 0
863.883 | 0 | 0 | 0
948.338 | 0 | 0 | 0
1041.05 | 0 | 0 | 0
1142.83 | 0 | 0 | 0
1254.55 | 0 | 0 | 0
1377.2 | 0 | 0 | 0
1511.84 | 0 | 0 | 0
1659.64 | 0 | 0 | 0
1821.89 | 0 | 0 | 0
2000