## ab21-025.$av
LS | 2020-11-12 16:52
File name: | ab21-025_1848_01.$av
File ID: | ab21-025
Sample ID: | ab21-025
Operator: | AB
Bar code:
Comment 1:
Comment 2:
Instrument: | LS 13 320 SW, Aqueous Liquid Module
Run number: | 1848
Start time:
Run length: | 60
Optical model: | Fraunhofer.rf780z
Obscuration: | 9
PIDS Obscur:
Obscuration: | OK
Serial Number: | 8319
Channel | Diff. | -2 S.D. | +2 S.D.
Diameter | Volume | Diff. | Diff.
(Lower) | % | Volume | Volume
um |  | % | %
0.375198 | 0.118841 | 0.117618 | 0.120064
0.411878 | 0.21044 | 0.2083 | 0.212581
0.452145 | 0.310642 | 0.307465 | 0.31382
0.496347 | 0.44748 | 0.442872 | 0.452089
0.544872 | 0.569165 | 0.563223 | 0.575107
0.59814 | 0.681816 | 0.674599 | 0.689032
0.656615 | 0.790157 | 0.781677 | 0.798638
0.720807 | 0.90167 | 0.89187 | 0.91147
0.791275 | 1.00882 | 0.997721 | 1.01992
0.868632 | 1.10732 | 1.09497 | 1.11967
0.953552 | 1.19729 | 1.18378 | 1.2108
1.04677 | 1.28032 | 1.26579 | 1.29486
1.14911 | 1.359 | 1.34358 | 1.37441
1.26145 | 1.42854 | 1.41242 | 1.44466
1.38477 | 1.48778 | 1.47118 | 1.50437
1.52015 | 1.53568 | 1.51894 | 1.55241
1.66876 | 1.57588 | 1.5594 | 1.59236
1.8319 | 1.60795 | 1.59194 | 1.62395
2.011 | 1.63174 | 1.61639 | 1.64709
2.2076 | 1.64694 | 1.63261 | 1.66127
2.42342 | 1.65578 | 1.64275 | 1.66881
2.66033 | 1.66232 | 1.65053 | 1.6741
2.92042 | 1.67022 | 1.6594 | 1.68103
3.20592 | 1.68244 | 1.67237 | 1.69251
3.51934 | 1.70028 | 1.6905 | 1.71006
3.8634 | 1.72611 | 1.71636 | 1.73586
4.2411 | 1.76191 | 1.75173 | 1.77209
4.65572 | 1.80927 | 1.79833 | 1.8202
5.11087 | 1.86738 | 1.85509 | 1.87966
5.61052 | 1.93371 | 1.91974 | 1.94767
6.15902 | 2.00579 | 1.98996 | 2.02163
6.76114 | 2.08316 | 2.06556 | 2.10076
7.42212 | 2.16735 | 2.14749 | 2.18722
8.14773 | 2.25761 | 2.2349 | 2.28032
8.94427 | 2.34867 | 2.32371 | 2.37362
9.81869 | 2.43163 | 2.40637 | 2.45689
10.7786 | 2.5013 | 2.47888 | 2.52373
11.8323 | 2.56121 | 2.54374 | 2.57868
12.9891 | 2.62017 | 2.60777 | 2.63257
14.2589 | 2.67981 | 2.67088 | 2.68874
15.6529 | 2.72387 | 2.71812 | 2.72963
17.1832 | 2.72249 | 2.72069 | 2.72429
18.863 | 2.65071 | 2.63959 | 2.66184
20.7071 | 2.51122 | 2.4902 | 2.53225
22.7315 | 2.33862 | 2.31338 | 2.36386
24.9538 | 2.17942 | 2.16123 | 2.19761
27.3934 | 2.06402 | 2.05719 | 2.07086
30.0714 | 1.98904 | 1.96229 | 2.0158
33.0113 | 1.9177 | 1.8755 | 1.9599
36.2385 | 1.80272 | 1.7663 | 1.83914
39.7813 | 1.61828 | 1.61472 | 1.62185
43.6704 | 1.39044 | 1.33993 | 1.44095
47.9397 | 1.1938 | 1.08946 | 1.29813
52.6264 | 1.10157 | 0.9603 | 1.24284
57.7713 | 1.15779 | 1.0053 | 1.31028
63.4192 | 1.35598 | 1.22287 | 1.48909
69.6192 | 1.61964 | 1.53555 | 1.70374
76.4253 | 1.80884 | 1.7792 | 1.83848
83.8969 | 1.77072 | 1.72464 | 1.8168
92.0988 | 1.27971 | 1.22426 | 1.33517
101.103 | 0.625216 | 0.590512 | 0.659919
110.987 | 0.141014 | 0.132244 | 0.149785
121.837 | 0.0135919 | 0.0126603 | 0.0145235
133.748 | 0 | 0 | 0
146.824 | 0 | 0 | 0
161.177 | 0 | 0 | 0
176.935 | 0 | 0 | 0
194.232 | 0 | 0 | 0
213.221 | 0 | 0 | 0
234.066 | 0 | 0 | 0
256.948 | 0 | 0 | 0
282.068 | 0 | 0 | 0
309.644 | 0 | 0 | 0
339.916 | 0 | 0 | 0
373.147 | 0 | 0 | 0
409.626 | 0 | 0 | 0
449.672 | 0 | 0 | 0
493.633 | 0 | 0 | 0
541.892 | 0 | 0 | 0
594.869 | 0 | 0 | 0
653.025 | 0 | 0 | 0
716.866 | 0 | 0 | 0
786.949 | 0 | 0 | 0
863.883 | 0 | 0 | 0
948.338 | 0 | 0 | 0
1041.05 | 0 | 0 | 0
1142.83 | 0 | 0 | 0
1254.55 | 0 | 0 | 0
1377.2 | 0 | 0 | 0
1511.84 | 0 | 0 | 0
1659.64 | 0 | 0 | 0
1821.89 | 0 | 0 | 0
2000