## ab21-026.$av
LS | 9:52 18 Nov 2020
File name: | ab21-026_1851_01.$av
File ID: | ab21-026
Sample ID: | ab21-026
Operator: | AB
Bar code:
Comment 1:
Comment 2:
Instrument: | LS 13 320 SW, Aqueous Liquid Module
Run number: | 1851
Start time:
Run length: | 60
Optical model: | Fraunhofer.rf780z
Obscuration: | 11
PIDS Obscur:
Obscuration: | OK
Serial Number: | 8319
Channel | Diff. | -2 S.D. | +2 S.D.
Diameter | Volume | Diff. | Diff.
(Lower) | % | Volume | Volume
um |  | % | %
0.375198 | 0.0640856 | 0.0572174 | 0.0709538
0.411878 | 0.113753 | 0.101217 | 0.126289
0.452145 | 0.16874 | 0.150138 | 0.187342
0.496347 | 0.244508 | 0.218643 | 0.270373
0.544872 | 0.313247 | 0.282956 | 0.343537
0.59814 | 0.379 | 0.345725 | 0.412274
0.656615 | 0.444358 | 0.409289 | 0.479426
0.720807 | 0.513473 | 0.47763 | 0.549315
0.791275 | 0.581761 | 0.547819 | 0.615704
0.868632 | 0.647582 | 0.617572 | 0.677593
0.953552 | 0.711088 | 0.686241 | 0.735935
1.04677 | 0.773019 | 0.753776 | 0.792262
1.14911 | 0.834082 | 0.820112 | 0.848052
1.26145 | 0.891458 | 0.879958 | 0.902957
1.38477 | 0.944706 | 0.930465 | 0.958946
1.52015 | 0.993358 | 0.974322 | 1.01239
1.66876 | 1.03958 | 1.01682 | 1.06234
1.8319 | 1.08265 | 1.0574 | 1.1079
2.011 | 1.12291 | 1.09695 | 1.14886
2.2076 | 1.16062 | 1.13611 | 1.18512
2.42342 | 1.19775 | 1.17731 | 1.2182
2.66033 | 1.23621 | 1.22073 | 1.25168
2.92042 | 1.27783 | 1.26523 | 1.29044
3.20592 | 1.32436 | 1.3097 | 1.33902
3.51934 | 1.37702 | 1.35674 | 1.39729
3.8634 | 1.43755 | 1.41069 | 1.46441
4.2411 | 1.50706 | 1.47406 | 1.54007
4.65572 | 1.58661 | 1.54883 | 1.62439
5.11087 | 1.67607 | 1.63515 | 1.71698
5.61052 | 1.775 | 1.73168 | 1.81832
6.15902 | 1.88246 | 1.83666 | 1.92827
6.76114 | 1.99794 | 1.94967 | 2.04621
7.42212 | 2.12161 | 2.07142 | 2.1718
8.14773 | 2.25323 | 2.20155 | 2.30492
8.94427 | 2.39138 | 2.33713 | 2.44564
9.81869 | 2.53267 | 2.47312 | 2.59222
10.7786 | 2.67394 | 2.60586 | 2.74201
11.8323 | 2.81297 | 2.73523 | 2.89072
12.9891 | 2.94844 | 2.86382 | 3.03305
14.2589 | 3.07599 | 2.98917 | 3.16281
15.6529 | 3.18616 | 3.09927 | 3.27305
17.1832 | 3.26508 | 3.174 | 3.35616
18.863 | 3.29891 | 3.19446 | 3.40337
20.7071 | 3.27964 | 3.15444 | 3.40484
22.7315 | 3.20573 | 3.06296 | 3.34849
24.9538 | 3.08066 | 2.93849 | 3.22284
27.3934 | 2.9085 | 2.79421 | 3.02279
30.0714 | 2.69322 | 2.62868 | 2.75776
33.0113 | 2.44195 | 2.41648 | 2.46742
36.2385 | 2.16889 | 2.12757 | 2.2102
39.7813 | 1.89544 | 1.85113 | 1.93975
43.6704 | 1.64493 | 1.57192 | 1.71793
47.9397 | 1.43348 | 1.28778 | 1.57918
52.6264 | 1.26349 | 1.05912 | 1.46785
57.7713 | 1.12719 | 0.921769 | 1.33262
63.4192 | 1.01402 | 0.881946 | 1.1461
69.6192 | 0.924558 | 0.888006 | 0.961109
76.4253 | 0.877853 | 0.720634 | 1.03507
83.8969 | 0.894787 | 0.626579 | 1.16299
92.0988 | 0.99043 | 0.671856 | 1.309
101.103 | 1.14631 | 0.834009 | 1.45862
110.987 | 1.29225 | 1.01211 | 1.57238
121.837 | 1.3269 | 1.06637 | 1.58743
133.748 | 1.16908 | 0.903346 | 1.43481
146.824 | 0.812977 | 0.518359 | 1.10759
161.177 | 0.405152 | 0.163595 | 0.64671
176.935 | 0.122657 | 0 | 0.25406
194.232 | 0.0187208 | 0 | 0.0478829
213.221 | 0.000973332 | 0 | 0.00325711
234.066 | 0 | 0 | 0
256.948 | 0 | 0 | 0
282.068 | 0 | 0 | 0
309.644 | 0 | 0 | 0
339.916 | 0 | 0 | 0
373.147 | 0 | 0 | 0
409.626 | 0 | 0 | 0
449.672 | 0 | 0 | 0
493.633 | 0 | 0 | 0
541.892 | 0 | 0 | 0
594.869 | 0 | 0 | 0
653.025 | 0 | 0 | 0
716.866 | 0 | 0 | 0
786.949 | 0 | 0 | 0
863.883 | 0 | 0 | 0
948.338 | 0 | 0 | 0
1041.05 | 0 | 0 | 0
1142.83 | 0 | 0 | 0
1254.55 | 0 | 0 | 0
1377.2 | 0 | 0 | 0
1511.84 | 0 | 0 | 0
1659.64 | 0 | 0 | 0
1821.89 | 0 | 0 | 0
2000