## ab21-032.$av
LS | 2020-11-19 10:29
File name: | ab21-032_1863_01.$av
File ID: | ab21-032
Sample ID: | ab21-032
Operator: | AB
Bar code:
Comment 1:
Comment 2:
Instrument: | LS 13 320 SW, Aqueous Liquid Module
Run number: | 1863
Start time:
Run length: | 60
Optical model: | Fraunhofer.rf780z
Obscuration: | 15
PIDS Obscur:
Obscuration: | High
Serial Number: | 8319
Channel | Diff. | -2 S.D. | +2 S.D.
Diameter | Volume | Diff. | Diff.
(Lower) | % | Volume | Volume
um |  | % | %
0.375198 | 0.0414081 | 0.039167 | 0.0436492
0.411878 | 0.0734443 | 0.069283 | 0.0776056
0.452145 | 0.108975 | 0.102795 | 0.115156
0.496347 | 0.158229 | 0.149784 | 0.166674
0.544872 | 0.203567 | 0.194033 | 0.213101
0.59814 | 0.247524 | 0.237533 | 0.257515
0.656615 | 0.29186 | 0.281992 | 0.301727
0.720807 | 0.339406 | 0.330331 | 0.34848
0.791275 | 0.387604 | 0.380624 | 0.394584
0.868632 | 0.435514 | 0.43147 | 0.439558
0.953552 | 0.483352 | 0.480731 | 0.485972
1.04677 | 0.531741 | 0.525478 | 0.538005
1.14911 | 0.581362 | 0.56974 | 0.592984
1.26145 | 0.630532 | 0.612757 | 0.648308
1.38477 | 0.678918 | 0.65501 | 0.702825
1.52015 | 0.726131 | 0.696684 | 0.755577
1.66876 | 0.77359 | 0.739593 | 0.807586
1.8319 | 0.821043 | 0.783311 | 0.858775
2.011 | 0.868846 | 0.828593 | 0.909099
2.2076 | 0.917165 | 0.876138 | 0.958191
2.42342 | 0.967233 | 0.927541 | 1.00692
2.66033 | 1.02048 | 0.983694 | 1.05727
2.92042 | 1.07844 | 1.04547 | 1.11141
3.20592 | 1.14257 | 1.11408 | 1.17106
3.51934 | 1.21376 | 1.19036 | 1.23715
3.8634 | 1.29317 | 1.27504 | 1.31129
4.2411 | 1.38149 | 1.36782 | 1.39516
4.65572 | 1.47953 | 1.4684 | 1.49067
5.11087 | 1.58716 | 1.57676 | 1.59757
5.61052 | 1.70365 | 1.69231 | 1.71499
6.15902 | 1.82757 | 1.81391 | 1.84123
6.76114 | 1.95785 | 1.94056 | 1.97515
7.42212 | 2.09427 | 2.07299 | 2.11555
8.14773 | 2.23632 | 2.21097 | 2.26167
8.94427 | 2.38214 | 2.35102 | 2.41327
9.81869 | 2.52751 | 2.48751 | 2.56751
10.7786 | 2.6683 | 2.61733 | 2.71926
11.8323 | 2.80198 | 2.74094 | 2.86303
12.9891 | 2.92803 | 2.85986 | 2.99619
14.2589 | 3.04293 | 2.96923 | 3.11662
15.6529 | 3.13754 | 3.05701 | 3.21807
17.1832 | 3.19777 | 3.10772 | 3.28783
18.863 | 3.21133 | 3.11083 | 3.31183
20.7071 | 3.17552 | 3.06737 | 3.28368
22.7315 | 3.09711 | 2.9872 | 3.20701
24.9538 | 2.98789 | 2.88189 | 3.09389
27.3934 | 2.85396 | 2.75412 | 2.9538
30.0714 | 2.6917 | 2.59919 | 2.78421
33.0113 | 2.49182 | 2.41079 | 2.57285
36.2385 | 2.24845 | 2.17839 | 2.31851
39.7813 | 1.97171 | 1.89476 | 2.04867
43.6704 | 1.69029 | 1.59445 | 1.78613
47.9397 | 1.44075 | 1.34058 | 1.54093
52.6264 | 1.25352 | 1.17406 | 1.33298
57.7713 | 1.13974 | 1.08268 | 1.19679
63.4192 | 1.08932 | 1.00795 | 1.17069
69.6192 | 1.07991 | 0.965463 | 1.19437
76.4253 | 1.08488 | 0.968716 | 1.20105
83.8969 | 1.08932 | 1.01032 | 1.16832
92.0988 | 1.10995 | 1.09282 | 1.12709
101.103 | 1.17736 | 1.13174 | 1.22297
110.987 | 1.32648 | 1.23459 | 1.41837
121.837 | 1.54705 | 1.42724 | 1.66686
133.748 | 1.75591 | 1.59435 | 1.91747
146.824 | 1.82236 | 1.58679 | 2.05793
161.177 | 1.63155 | 1.33803 | 1.92507
176.935 | 1.18405 | 0.895204 | 1.4729
194.232 | 0.628042 | 0.429464 | 0.82662
213.221 | 0.212367 | 0.123233 | 0.3015
234.066 | 0.0356979 | 0.0170611 | 0.0543347
256.948 | 0.00205412 | 0.000503126 | 0.00360511
282.068 | 0 | 0 | 0
309.644 | 0 | 0 | 0
339.916 | 0 | 0 | 0
373.147 | 0 | 0 | 0
409.626 | 0 | 0 | 0
449.672 | 0 | 0 | 0
493.633 | 0 | 0 | 0
541.892 | 0 | 0 | 0
594.869 | 0 | 0 | 0
653.025 | 0 | 0 | 0
716.866 | 0 | 0 | 0
786.949 | 0 | 0 | 0
863.883 | 0 | 0 | 0
948.338 | 0 | 0 | 0
1041.05 | 0 | 0 | 0
1142.83 | 0 | 0 | 0
1254.55 | 0 | 0 | 0
1377.2 | 0 | 0 | 0
1511.84 | 0 | 0 | 0
1659.64 | 0 | 0 | 0
1821.89 | 0 | 0 | 0
2000