## ab21-033.$av
LS | 2020-11-19 11:45
File name: | ab21-033_1875_01.$av
File ID: | ab21-033
Sample ID: | ab21-033
Operator: | AB
Bar code:
Comment 1:
Comment 2:
Instrument: | LS 13 320 SW, Aqueous Liquid Module
Run number: | 1875
Start time:
Run length: | 60
Optical model: | Fraunhofer.rf780z
Obscuration: | 11
PIDS Obscur:
Obscuration: | OK
Serial Number: | 8319
Channel | Diff. | -2 S.D. | +2 S.D.
Diameter | Volume | Diff. | Diff.
(Lower) | % | Volume | Volume
um |  | % | %
0.375198 | 0.0925317 | 0.0907518 | 0.0943116
0.411878 | 0.16402 | 0.160882 | 0.167159
0.452145 | 0.243306 | 0.238613 | 0.247999
0.496347 | 0.353176 | 0.346235 | 0.360116
0.544872 | 0.454009 | 0.444829 | 0.46319
0.59814 | 0.550865 | 0.539406 | 0.562324
0.656615 | 0.647401 | 0.633524 | 0.661278
0.720807 | 0.749616 | 0.733056 | 0.766177
0.791275 | 0.851431 | 0.832036 | 0.870827
0.868632 | 0.949555 | 0.927297 | 0.971813
0.953552 | 1.04343 | 1.01833 | 1.06853
1.04677 | 1.1334 | 1.10546 | 1.16134
1.14911 | 1.22022 | 1.1896 | 1.25084
1.26145 | 1.29925 | 1.26624 | 1.33225
1.38477 | 1.36887 | 1.33389 | 1.40385
1.52015 | 1.42772 | 1.39127 | 1.46417
1.66876 | 1.47824 | 1.4407 | 1.51577
1.8319 | 1.51959 | 1.4815 | 1.55769
2.011 | 1.55189 | 1.51376 | 1.59002
2.2076 | 1.57542 | 1.53772 | 1.61311
2.42342 | 1.59295 | 1.55588 | 1.63002
2.66033 | 1.6082 | 1.57173 | 1.64468
2.92042 | 1.62468 | 1.58855 | 1.6608
3.20592 | 1.64548 | 1.60939 | 1.68157
3.51934 | 1.67288 | 1.63632 | 1.70943
3.8634 | 1.71008 | 1.67218 | 1.74797
4.2411 | 1.75948 | 1.71922 | 1.79974
4.65572 | 1.82284 | 1.77947 | 1.86621
5.11087 | 1.89998 | 1.8532 | 1.94676
5.61052 | 1.98988 | 1.93961 | 2.04016
6.15902 | 2.09156 | 2.03753 | 2.14559
6.76114 | 2.20475 | 2.14687 | 2.26263
7.42212 | 2.32988 | 2.26876 | 2.391
8.14773 | 2.46602 | 2.40327 | 2.52877
8.94427 | 2.61028 | 2.54788 | 2.67268
9.81869 | 2.75799 | 2.69773 | 2.81825
10.7786 | 2.90511 | 2.84801 | 2.96221
11.8323 | 3.04931 | 2.99696 | 3.10166
12.9891 | 3.18838 | 3.14345 | 3.23331
14.2589 | 3.3166 | 3.28175 | 3.35146
15.6529 | 3.42246 | 3.39632 | 3.4486
17.1832 | 3.49099 | 3.46355 | 3.51843
18.863 | 3.509 | 3.47231 | 3.54568
20.7071 | 3.46953 | 3.42407 | 3.51499
22.7315 | 3.37218 | 3.32661 | 3.41774
24.9538 | 3.21921 | 3.18792 | 3.2505
27.3934 | 3.01239 | 2.99982 | 3.02496
30.0714 | 2.75323 | 2.72045 | 2.786
33.0113 | 2.44595 | 2.39888 | 2.49301
36.2385 | 2.10179 | 2.06733 | 2.13624
39.7813 | 1.73719 | 1.71499 | 1.7594
43.6704 | 1.37065 | 1.30323 | 1.43807
47.9397 | 1.02124 | 0.920472 | 1.122
52.6264 | 0.704422 | 0.616711 | 0.792132
57.7713 | 0.42993 | 0.370137 | 0.489722
63.4192 | 0.232756 | 0.0950904 | 0.370421
69.6192 | 0.132013 | 0 | 0.332104
76.4253 | 0.108505 | 0 | 0.338658
83.8969 | 0.123121 | 0 | 0.391144
92.0988 | 0.144834 | 0 | 0.444151
101.103 | 0.139853 | 0 | 0.42766
110.987 | 0.0933878 | 0 | 0.295531
121.837 | 0.0373059 | 0 | 0.133239
133.748 | 0.00726983 | 0 | 0.0287353
146.824 | 0.000562291 | 0 | 0.00251013
161.177 | 0 | 0 | 0
176.935 | 0 | 0 | 0
194.232 | 0 | 0 | 0
213.221 | 0 | 0 | 0
234.066 | 0 | 0 | 0
256.948 | 0 | 0 | 0
282.068 | 0 | 0 | 0
309.644 | 0 | 0 | 0
339.916 | 0 | 0 | 0
373.147 | 0 | 0 | 0
409.626 | 0 | 0 | 0
449.672 | 0 | 0 | 0
493.633 | 0 | 0 | 0
541.892 | 0 | 0 | 0
594.869 | 0 | 0 | 0
653.025 | 0 | 0 | 0
716.866 | 0 | 0 | 0
786.949 | 0 | 0 | 0
863.883 | 0 | 0 | 0
948.338 | 0 | 0 | 0
1041.05 | 0 | 0 | 0
1142.83 | 0 | 0 | 0
1254.55 | 0 | 0 | 0
1377.2 | 0 | 0 | 0
1511.84 | 0 | 0 | 0
1659.64 | 0 | 0 | 0
1821.89 | 0 | 0 | 0
2000