## ab21-035.$av
LS | 2020-11-18 16:39
File name: | ab21-035_1857_01.$av
File ID: | ab21-035
Sample ID: | ab21-035
Operator: | AB
Bar code:
Comment 1:
Comment 2:
Instrument: | LS 13 320 SW, Aqueous Liquid Module
Run number: | 1857
Start time:
Run length: | 60
Optical model: | Fraunhofer.rf780z
Obscuration: | 10
PIDS Obscur:
Obscuration: | OK
Serial Number: | 8319
Channel | Diff. | -2 S.D. | +2 S.D.
Diameter | Volume | Diff. | Diff.
(Lower) | % | Volume | Volume
um |  | % | %
0.375198 | 0.0891123 | 0.0869108 | 0.0913137
0.411878 | 0.158019 | 0.154043 | 0.161995
0.452145 | 0.234742 | 0.228931 | 0.240552
0.496347 | 0.341458 | 0.333436 | 0.349479
0.544872 | 0.440101 | 0.430665 | 0.449537
0.59814 | 0.535552 | 0.525211 | 0.545894
0.656615 | 0.631218 | 0.620442 | 0.641994
0.720807 | 0.732813 | 0.722014 | 0.743611
0.791275 | 0.834275 | 0.824099 | 0.844452
0.868632 | 0.932242 | 0.923242 | 0.941242
0.953552 | 1.02573 | 1.01809 | 1.03338
1.04677 | 1.11456 | 1.10808 | 1.12104
1.14911 | 1.19892 | 1.19271 | 1.20514
1.26145 | 1.27405 | 1.26676 | 1.28133
1.38477 | 1.33816 | 1.32905 | 1.34727
1.52015 | 1.38974 | 1.37851 | 1.40097
1.66876 | 1.43104 | 1.41823 | 1.44385
1.8319 | 1.4613 | 1.44733 | 1.47528
2.011 | 1.48101 | 1.46668 | 1.49534
2.2076 | 1.49096 | 1.47703 | 1.50488
2.42342 | 1.4944 | 1.48153 | 1.50728
2.66033 | 1.49556 | 1.48439 | 1.50672
2.92042 | 1.49859 | 1.4893 | 1.50788
3.20592 | 1.50748 | 1.50008 | 1.51487
3.51934 | 1.52532 | 1.51983 | 1.53081
3.8634 | 1.55598 | 1.55193 | 1.56004
4.2411 | 1.60248 | 1.59806 | 1.6069
4.65572 | 1.66728 | 1.66156 | 1.673
5.11087 | 1.75097 | 1.74312 | 1.75882
5.61052 | 1.853 | 1.84283 | 1.86317
6.15902 | 1.97232 | 1.95917 | 1.98547
6.76114 | 2.10828 | 2.0916 | 2.12495
7.42212 | 2.26112 | 2.24092 | 2.28132
8.14773 | 2.43019 | 2.40786 | 2.45253
8.94427 | 2.61269 | 2.59067 | 2.63471
9.81869 | 2.80304 | 2.78278 | 2.8233
10.7786 | 2.99493 | 2.97594 | 3.01391
11.8323 | 3.18332 | 3.16264 | 3.204
12.9891 | 3.364 | 3.33442 | 3.39359
14.2589 | 3.53054 | 3.48186 | 3.57923
15.6529 | 3.67101 | 3.59993 | 3.74209
17.1832 | 3.7678 | 3.68436 | 3.85125
18.863 | 3.80197 | 3.72805 | 3.87588
20.7071 | 3.75832 | 3.71518 | 3.80147
22.7315 | 3.62934 | 3.60793 | 3.65075
24.9538 | 3.41586 | 3.38242 | 3.4493
27.3934 | 3.12496 | 3.10321 | 3.14671
30.0714 | 2.77055 | 2.7394 | 2.80169
33.0113 | 2.37382 | 2.29426 | 2.45339
36.2385 | 1.96259 | 1.86287 | 2.06231
39.7813 | 1.56901 | 1.49718 | 1.64084
43.6704 | 1.22056 | 1.18878 | 1.25234
47.9397 | 0.93338 | 0.848815 | 1.01795
52.6264 | 0.709331 | 0.588788 | 0.829873
57.7713 | 0.536131 | 0.42671 | 0.645551
63.4192 | 0.400576 | 0.32095 | 0.480202
69.6192 | 0.297212 | 0.215936 | 0.378487
76.4253 | 0.22181 | 0.147541 | 0.29608
83.8969 | 0.170048 | 0.0769851 | 0.26311
92.0988 | 0.140325 | 0 | 0.307139
101.103 | 0.104197 | 0 | 0.272885
110.987 | 0.0583422 | 0 | 0.158917
121.837 | 0.0147458 | 0 | 0.0403154
133.748 | 0.0016273 | 0 | 0.00444821
146.824 | 0 | 0 | 0
161.177 | 0 | 0 | 0
176.935 | 0 | 0 | 0
194.232 | 0 | 0 | 0
213.221 | 0 | 0 | 0
234.066 | 0 | 0 | 0
256.948 | 0 | 0 | 0
282.068 | 0 | 0 | 0
309.644 | 0 | 0 | 0
339.916 | 0 | 0 | 0
373.147 | 0 | 0 | 0
409.626 | 0 | 0 | 0
449.672 | 0 | 0 | 0
493.633 | 0 | 0 | 0
541.892 | 0 | 0 | 0
594.869 | 0 | 0 | 0
653.025 | 0 | 0 | 0
716.866 | 0 | 0 | 0
786.949 | 0 | 0 | 0
863.883 | 0 | 0 | 0
948.338 | 0 | 0 | 0
1041.05 | 0 | 0 | 0
1142.83 | 0 | 0 | 0
1254.55 | 0 | 0 | 0
1377.2 | 0 | 0 | 0
1511.84 | 0 | 0 | 0
1659.64 | 0 | 0 | 0
1821.89 | 0 | 0 | 0
2000